## Sheet1
材料名称 | 弹性模量 | 屈服强度 | 抗张强度 | 腐蚀类型 | 海水中的电位 | 单位体积成本
铝合金5052 | 10000000 | 31 | 38 | 3 | 1.1 | 63901.81714
铝合金6061 | 10000000 | 40 | 45 | 3 | 1.07 | 57372.12873
铝合金7075 | 10400000 | 73 | 83 | 1 | 0.83 | 73609.99
铜 | 17000000 | 50 | 55 | 2 | 0.3 | 386197.2
铍铜合金,CDA 172 | 18000000 | 150 | 195 | 6 | 0.25 | 1116284.4
红黄铜，CDA 230 | 17000000 | 49 | 57 | 6 | 0.4 | 421423.2
防腐蚀海军黄铜 | 16000000 | 72 | 88 | 7 | 0.25 | 562677.0072
海军黄铜 | 15000000 | 66 | 88 | 6 | 0.27 | 436722.4
铝青铜D, CDA 614 | 18000000 | 40 | 75 | 6 | 0.26 | 523696.2
高硅青铜A, CDA 655 | 15000000 | 45 | 78 | 6 | 0.23 | 596778.644
90 - 10白铜 | 18000000 | 57 | 60 | 7 | 0.3 | 584089.9
70 - 30白铜 | 22000000 | 79 | 85 | 7 | 0.23 | 616007.9
铸造硅黄铜和青铜 | 15000000 | 22 | 55 | 7 | 0.27 | 568434.4264
铸铝青铜 | 14000000 | 40 | 80 | 4 | 0.4 | 489380.632
蒙乃尔400 | 26000000 | 90 | 100 | 6 | 0.14 | 1986724.8
铬镍铁合金625 | 29800000 | 201 | 219 | 8 | 0.1 | 1658925.6
因科镍铬不锈钢825 | 28000000 | 35 | 85 | 2 | 0.05 | 1342751.949
球墨铸铁 | 23000000 | 40 | 60 | 3 | 0.72 | 78251.0773
AISI 1040钢 | 30000000 | 86 | 113 | 3 | 0.7 | 70500.7053
AISI 1080钢 | 30000000 | 142 | 190 | 3 | 0.7 | 65252.32
hy - 80钢 | 30000000 | 80 | 103 | 3 | 0.63 | 222704.7
hy - 100钢 | 30000000 | 100 | 110 | 3 | 0.63 | 222704.7
低合金高强度钢(ASTM A-242和A-441) | 30000000 | 40 | 60 | 3 | 0.63 | 72302.39
马氏体时效钢 | 29000000 | 295 | 297 | 5 | 0.58 | 1308428.873
纯钛 | 15000000 | 90 | 100 | 9 | 0.06 | 742962
钛合金Ti-6Al-4V | 16500000 | 155 | 165 | 9 | 0.06 | 1055512.1
302不锈钢 | 28000000 | 75 | 125 | 2 | 0.57 | 117758.6
303不锈钢 | 28000000 | 75 | 110 | 2 | 0.57 | 108928.7
304不锈钢 | 28000000 | 75 | 110 | 1 | 0.57 | 101704.3
316不锈钢 | 28000000 | 30 | 80 | 2 | 0.6 | 107002.2
17-4 PH不锈钢 | 28500000 | 178 | 200 | 2 | 0.4 | 99747.28764
410不锈钢 | 29000000 | 140 | 180 | 1 | 0.57 | 64870.61364
工业纯镁 | 5700000 | 3 | 13 | 5 | 1.63 | 27901.3392
锌 | 11900000 | 12 | 19 | 6 | 1.03 | 157111.1124
铅 | 2000000 | 1 | 2 | 7 | 0.25 | 161946.8
| 0.2 | 0.2 | 0.2 | 0.05 | 0.15 | 0.2

## Sheet2
铝合金5052 | 15
铝合金6061 | 16
铝合金7075 | 24
铜 | 17
铍铜合金,CDA 172 | 5
红黄铜，CDA 230
防腐蚀海军黄铜
海军黄铜
铝青铜D, CDA 614
高硅青铜A, CDA 655
90 - 10白铜
70 - 30白铜
铸造硅黄铜和青铜
铸铝青铜
蒙乃尔400
铬镍铁合金625
因科镍铬不锈钢825
球墨铸铁
AISI 1040钢
AISI 1080钢
hy - 80钢
hy - 100钢
低合金高强度钢(ASTM A-242和A-441)
马氏体时效钢
纯钛
钛合金Ti-6Al-4V
302不锈钢
303不锈钢
304不锈钢
316不锈钢
17-4 PH不锈钢
410不锈钢
工业纯镁
锌
铅