## Sheet1
材料名称 | 弹性模量 | 屈服强度 | 抗张强度 | 腐蚀类型 | 在海水中的电压 | 密度(lb/in3) | 单位质量成本(元/kg) | 密度(kg/m3)
铝合金5052 | 10000000 | 31 | 38 |  | -0.92 to -1.1 | 0.097 | 23.8 | 2684.9503
铝合金6061 | 10000000 | 40 | 45 |  | -0.72 to -1.07 | 0.098 | 21.15 | 2712.6302
铝合金7075 | 10400000 | 73 | 83 |  | -0.72 to -0.83 | 0.101 | 26.33 | 2795.6699
铜 | 17000000 | 50 | 55 |  | -0.12 to -0.30 | 0.322 | 43.33 | 8912.9278
铍铜合金,CDA 172 | 18000000 | 150 - 190 | 195 - 205 |  | -0.10 to -0.25 | 0.298 | 135.33 | 8248.6102
红黄铜，CDA 230 | 17000000 | 49 | 57 - 72 |  | -0.20 to -0.40 | 0.316 | 48.18 | 8746.8484
防腐蚀海军黄铜 | 16000000 | 72 | 88 - 97 |  | -0.16 to -0.25 | 0.308 | 66 | 8525.4092
海军黄铜 | 15000000 | 66 | 88 |  | -0.20 to -0.27 | 0.304 | 51.9 | 8414.6896
铝青铜D, CDA 614 | 18000000 | 40 - 55 | 75 - 85 |  | -0.09 to -0.26 | 0.281 | 67.33 | 7778.0519
高硅青铜A, CDA 655 | 15000000 | 45 - 57 | 78 - 98 |  | -0.17 to -0.23 | 0.308 | 70 | 8525.4092
90 - 10白铜 | 18000000 | 57 | 60 |  | -0.15 to -0.30 | 0.323 | 65.33 | 8940.6077
70 - 30白铜 | 22000000 | 79 | 85 |  | -0.17 to -0.23 | 0.323 | 68.9 | 8940.6077
铸造硅黄铜和青铜 | 15000000 - 18000000 | 22 - 35 | 55 - 70 |  | ~ -0.27 | 0.302 | 68 | 8359.3298
铸铝青铜 | 14000000 - 20000000 | 40 - 80 | 80 - 124 |  | -0.3 to -0.4 | 0.272 | 65 | 7528.9328
蒙乃尔400 | 26000000 | 90 - 130 | 100 - 140 |  | -0.04 to -0.14 | 0.319 | 225 | 8829.8881
铬镍铁合金625 | 29800000 | 201 | 219 |  | -0.04 to +0.10 | 0.305 | 196.5 | 8442.3695
因科镍铬不锈钢825 | 28000000 | 35 - 45 | 85 - 101 |  | -0.03 to +0.05 | 0.294 | 165 | 8137.8906
球墨铸铁 | 23000000 - 25000000 | 40 - 150 | 60 - 175 |  | -0.60 to -0.72 | 0.257 | 11 | 7113.7343
AISI 1040钢 | 30000000 | 86 | 113 |  | -0.60 to -0.70 | 0.283 | 9 | 7833.4117
AISI 1080钢 | 30000000 | 142 | 190 |  | -0.60 to -0.70 | 0.283 | 8.33 | 7833.4117
hy - 80钢 | 30000000 | 80 - 100 | 103 |  | -0.63 | 0.284 | 28.33 | 7861.0916
hy - 100钢 | 30000000 | 100 - 105 | 110 - 118 |  | -0.63 | 0.284 | 28.33 | 7861.0916
低合金高强度钢(ASTM A-242和A-441) | 30000000 | 40 - 60 | 60 - 80 |  | -0.57 to -0.63 | 0.283 | 9.23 | 7833.4117
马氏体时效钢 | 29000000 | 295 - 303 | 297 - 306 |  | -0.57 to -0.58 | 0.29 | 163 | 8027.171
纯粹的钛 | 15000000 | 90 | 100 |  | -0.05 to +0.06 | 0.163 | 164.67 | 4511.8237
钛合金Ti-6Al-4V | 16500000 | 155 | 165 - 170 |  | -0.05 to +0.06 | 0.16 | 238.33 | 4428.784
302不锈钢 | 28000000 | 75 | 125 |  |  | 0.29 | 14.67 | 8027.171
303不锈钢 | 28000000 | 75 | 110 |  | -0.45 to -0.57 | 0.29 | 13.57 | 8027.171
304不锈钢 | 28000000 | 75 | 110 |  | -0.20 to -0.57 | 0.29 | 12.67 | 8027.171
316不锈钢 | 28000000 | 30 - 42 | 80 - 90 |  | -0.35 to -0.60 | 0.29 | 13.33 | 8027.171
17-4 PH不锈钢 | 28500000 | 178 - 185 | 200 |  | -0.20 to -0.40 | 0.28 | 12.87 | 7750.372
410不锈钢 | 29000000 | 140 - 145 | 180 - 190 |  | -0.45 to -0.57 | 0.28 | 8.37 | 7750.372
工业纯镁 | 5700000 - 6500000 | 3 | 13 |  | -1.60 to -1.63 | 0.063 | 16 | 1743.8337
锌 | 11900000 | 12 | 19 - 23 |  | -0.98 to -1.03 | 0.258 | 22 | 7141.4142
铅 | 2000000 | 1 | 2 |  | -0.19 to -0.25 | 0.41 | 14.27 | 11348.759
金 | 10800000 - 11600000 | 30 | 32 |  | 0 | 0.698 | 480000 | 19320.5702
铂 | 21000000 - 25000000 | 27 | 28 - 30 |  | +0.20 to +0.35 | 0.775 | 306666.67 | 21451.9225
银 | 10300000 - 11300000 | 44 | 54 |  | -0.09 to -0.14 | 0.379 | 5490 | 10490.6821